## Single-line analysis
Single line method for analysis of X-ray diffraction line broadening using a Pseudo-Voigt profile function
I.T. Walker
Department of Materials Science & Metallurgy, University of Cambridge, Pembroke Street, Cambridge
| 2Q(º2q) | 2w (º2q) (FWHM) | b(integral breadth) | f(2w/b) | Q | b(converted to radians) | bc/b | bg/b | bc(h) | bg(h) | bc(f) | bg(f) | D(crystallite/domain size) | e(strain)
| 43.8315 | 0.984 | 1.394 | 0.7058824 | 21.91575 | 0.02433304 | 0.7969367 | 0.39168 | 0.0193919 | 0.009530767 | 0.01923127 | 0.009456536 | 8.634876 | 0.005875458
| 43.7758 | 1.0035 | 1.344 | 0.7466518 | 21.8879 | 0.02346027 | 0.6722059 | 0.5097687 | 0.01577013 | 0.01195931 | 0.0156095 | 0.01190024 | 10.63629 | 0.00740415
| 43.6766 | 0.8749 | 1.277 | 0.6851214 | 21.8383 | 0.02229074 | 0.858185 | 0.3225375 | 0.01912958 | 0.007189601 | 0.01896895 | 0.007090904 | 8.749532 | 0.00442292
| 43.8789 | 1.7151 | 2.673 | 0.6416386 | 21.93945 | 0.0466587 | 0.9815063 | 0.09909129 | 0.04579581 | 0.004623471 | 0.04563518 | 0.004468449 | 3.639457 | 0.002772988
| 43.9938 | 2.2363 | 2.819 | 0.7932955 | 21.9969 | 0.04920721 | 0.5222636 | 0.6322423 | 0.02569913 | 0.03111088 | 0.0255385 | 0.03108822 | 6.506037 | 0.01923675
subscript c refers to cauchy component
subscript g refers to gaussian component
bc/b and bg/b have been calculated using the following empirical formulae [1]:
bc/b = 2.027 - 0.4803*f -1.7756*f
bg/b =0 .6420 +1.4187*(f-2/p)^0.5 - 2.2043*f + 1.8706*f^2
b(h) refers to breadth of the experimentally broadened profile
e.g. bc(h) = b*(bc/b)
b(f) refers to breadth of the pure diffraction profile i.e. stripped of instrumental contribution, calculated by [1]:
bc(f) = bc(h) - bc(i)
bg(f) =(bg(h)^2 - bg(i)^2)^0.5
where b(i) is the instrumental breadth measured using a standard sample
Crystallite size is given by the Cauchy component, D = l/bc(f)cosQ
Strain is given by the guassian component, e = bg(f)/4tanQ
Reference:
[1] Th. H. De Keijser, J. I. Langford, E. J. Mettemeijer, A. B. P. Vogels, J. Appl. Cryst., (1982), 15, 308-314