## Sheet1
| Cinnabar | HgS
| Quartz | SiO2
Sample | Hematite | Fe2O3
B1/B3 |  | B2 |  | B10 |  | FCC2 |  | FCC4 |  | FCC5 |  | FCC6 |  | C41C |  | OCRB
2Q | d | 2Q | d | 2Q | d | 2Q | d | 2Q | d | 2Q | d | 2Q | d | 2Q | d | 2Q | d
9.4215 | 4.261271 | 9.4285 | 4.258114 | 7.3759 | 5.440699 | 6.7606 | 5.935216 | 9.4271 | 4.258745 | 9.4267 | 4.258926 | 6.8876 | 5.825905 | 7.0128 | 5.722021 | 9.4202 | 4.261858
11.1669 | 3.59687 | 12.0102 | 3.345145 | 8.9258 | 4.497404 | 7.0234 | 5.713396 | 9.5677 | 4.196304 | 11.1609 | 3.598798 | 8.0162 | 5.006746 | 7.8982 | 5.081426 | 10.4156 | 3.855526
11.9411 | 3.364432 | 12.6859 | 3.167641 | 9.4136 | 4.264839 | 7.9024 | 5.078729 | 10.9056 | 3.682782 | 11.9471 | 3.362748 | 8.9624 | 4.479075 | 9.4157 | 4.26389 | 10.91 | 3.681301
12.003 | 3.347144 | 14.0225 | 2.867007 | 9.6899 | 4.143508 | 8.1309 | 4.936233 | 12.0096 | 3.345312 | 12.009 | 3.345478 | 9.4194 | 4.262219 | 9.9149 | 4.049706 | 11.4135 | 3.519405
12.6838 | 3.168163 | 16.3718 | 2.45783 | 9.9366 | 4.040884 | 9.4081 | 4.267327 | 13.2546 | 3.032299 | 12.6825 | 3.168487 | 9.9479 | 4.036305 | 11.4453 | 3.509659 | 12.0052 | 3.346533
14.0217 | 2.86717 | 16.9362 | 2.37649 | 10.4822 | 3.831097 | 9.8786 | 4.06455 | 14.894 | 2.700113 | 14.0206 | 2.867394 | 10.4586 | 3.839718 | 11.7044 | 3.432227 | 13.2393 | 3.035788
16.3696 | 2.458158 | 17.6425 | 2.282058 | 10.9171 | 3.678914 | 11.4498 | 3.508284 | 15.5328 | 2.589708 | 16.3714 | 2.45789 | 10.6356 | 3.775996 | 11.9967 | 3.348896 | 14.248 | 2.82186
16.9368 | 2.376407 | 17.9984 | 2.237294 | 11.4041 | 3.522296 | 12.0009 | 3.347728 | 16.3732 | 2.457621 | 16.9335 | 2.376867 | 10.9035 | 3.683489 | 12.9156 | 3.111538 | 14.914 | 2.696512
17.9949 | 2.237725 | 18.9278 | 2.128366 | 11.7451 | 3.420375 | 12.9225 | 3.109884 | 17.6421 | 2.28211 | 17.6397 | 2.282418 | 11.4073 | 3.521312 | 13.092 | 3.069792 | 15.9972 | 2.514996
17.6395 | 2.282443 | 19.416 | 2.075344 | 11.9971 | 3.348784 | 13.0875 | 3.070843 | 17.9983 | 2.237306 | 17.9964 | 2.23754 | 12.0053 | 3.346505 | 13.5356 | 2.969632 | 16.1433 | 2.492384
18.9295 | 2.128176 | 19.8776 | 2.027617 | 13.8776 | 2.896794 | 13.4926 | 2.979052 | 18.2969 | 2.201097 | 18.9264 | 2.128522 | 12.3747 | 3.24698 | 13.7506 | 2.923418 | 16.3672 | 2.458516
19.4152 | 2.075428 | 20.3526 | 1.980777 | 14.9166 | 2.696045 | 13.5934 | 2.957064 | 20.3569 | 1.980363 | 19.4152 | 2.075428 | 12.4942 | 3.216045 | 14.532 | 2.767 | 17.6375 | 2.2827
19.8773 | 2.027648 | 21.2093 | 1.901629 | 15.741 | 2.555666 | 17.6492 | 2.281199 | 21.8956 | 1.842718 | 19.8777 | 2.027607 | 12.5812 | 3.193895 | 16.3779 | 2.456921 | 17.9932 | 2.237935
20.3445 | 1.981558 | 22.1911 | 1.818481 | 16.0026 | 2.514153 | 18.2086 | 2.21168 | 21.9737 | 1.836248 | 20.3499 | 1.981037 | 13.2484 | 3.033712 | 16.8738 | 2.385215 | 18.2737 | 2.203868
21.2051 | 1.902002 | 22.3931 | 1.802284 | 16.3579 | 2.459904 | 20.3904 | 1.977144 | 22.1929 | 1.818336 | 21.2092 | 1.901638 | 13.4533 | 2.987714 | 17.6759 | 2.27778 | 18.9226 | 2.128945
22.1907 | 1.818514 | 22.8621 | 1.765788 | 17.6285 | 2.283856 | 21.2145 | 1.901169 | 22.3928 | 1.802308 | 22.1936 | 1.818279 | 14.8919 | 2.700491 | 17.9456 | 2.243822 | 19.2393 | 2.094222
22.8608 | 1.765887 | 23.2636 | 1.735722 | 17.9851 | 2.238935 | 22.17 | 1.82019 | 23.4404 | 1.722811 | 22.3962 | 1.802038 | 15.6184 | 2.575602 | 18.2078 | 2.211777 | 19.4116 | 2.07581
23.2637 | 1.735715 | 24.0367 | 1.680678 | 18.165 | 2.216944 | 23.0431 | 1.752104 | 23.7753 | 1.698886 | 22.8604 | 1.765918 | 15.9838 | 2.517091 | 18.5336 | 2.173227 | 20.2041 | 1.995183
24.044 | 1.680175 | 24.1574 | 1.672404 | 18.2793 | 2.203198 |  |  | 23.9041 | 1.689864 | 23.2631 | 1.735759 | 16.3653 | 2.4588 | 18.9037 | 2.131055 | 20.3513 | 1.980902
24.1622 | 1.672077 | 24.3482 | 1.659494 | 18.9108 | 2.130262 |  |  | 24.162 | 1.67209 | 24.0433 | 1.680223 | 17.1324 | 2.349475 | 20.0242 | 2.012923 | 20.927 | 1.92699
25.5415 | 1.583162 | 25.129 | 1.608722 | 20.3401 | 1.981982 |  |  | 24.3481 | 1.659501 | 24.1596 | 1.672254 | 17.478 | 2.303368 | 20.4321 | 1.973151 | 21.0941 | 1.911896
25.8798 | 1.562813 | 25.5413 | 1.583174 | 21.9538 | 1.837892 |  |  | 25.1599 | 1.606778 | 24.3471 | 1.659568 | 17.6346 | 2.283073 | 21.1997 | 1.902481 | 21.3059 | 1.893106
26.2345 | 1.542046 | 25.8795 | 1.562831 | 22.1765 | 1.819664 |  |  | 25.334 | 1.595915 | 25.1289 | 1.608728 | 17.8652 | 2.253838 | 21.4795 | 1.877984 | 21.5147 | 1.874947
28.2703 | 1.433025 | 26.2376 | 1.541867 | 23.8824 | 1.691377 |  |  | 25.8119 | 1.566854 | 25.5413 | 1.583174 | 17.9905 | 2.238268 | 22.161 | 1.82092 | 21.9446 | 1.838653
28.9293 | 1.401054 | 27.8705 | 1.453166 | 24.1463 | 1.673161 |  |  | 26.2388 | 1.541798 | 25.8785 | 1.56289 | 18.2569 | 2.205879 | 23.0502 | 1.751571 | 22.1884 | 1.8187
29.3235 | 1.382624 | 28.2751 | 1.432787 | 24.3513 | 1.659286 |  |  | 26.742 | 1.5133 | 26.237 | 1.541902 | 18.6409 | 2.160827 | 23.5716 | 1.713357 | 22.3949 | 1.802141
29.4829 | 1.375313 | 28.5608 | 1.418748 | 25.3312 | 1.596088 |  |  | 27.2036 | 1.488094 | 27.8692 | 1.453232 | 18.9211 | 2.129113 | 24.154 | 1.672636 | 23.8712 | 1.692159
29.5479 | 1.372355 | 29.3291 | 1.382366 | 26.2217 | 1.542786 |  |  | 27.3294 | 1.481374 | 28.2734 | 1.432871 | 20.1226 | 2.00318 | 24.7448 | 1.633301 | 24.1565 | 1.672465
29.8556 | 1.358528 | 29.4858 | 1.375181 | 27.293 | 1.483312 |  |  | 27.8723 | 1.453074 | 28.5597 | 1.418801 | 20.3485 | 1.981172 | 25.2224 | 1.602861 | 24.3453 | 1.659689
30.1686 | 1.344755 | 29.5513 | 1.372201 | 27.9155 | 1.45087 |  |  | 27.9685 | 1.448175 | 28.9284 | 1.401097 | 21.9233 | 1.840418 | 26.2316 | 1.542214 | 24.7232 | 1.634706
31.0903 | 1.305829 | 29.8564 | 1.358492 | 28.666 | 1.41365 |  |  | 28.5454 | 1.419497 | 29.3286 | 1.382389 | 22.1864 | 1.818862 | 26.9378 | 1.502502 | 24.8662 | 1.625452
31.525 | 1.28827 | 30.1714 | 1.344633 | 29.3157 | 1.382984 |  |  | 29.3303 | 1.382311 | 29.4851 | 1.375213 | 22.4213 | 1.800046 | 27.3043 | 1.482709 | 25.1233 | 1.609081
32.0035 | 1.2695 | 31.0947 | 1.305648 | 29.4799 | 1.37545 |  |  | 29.4866 | 1.375145 | 29.5503 | 1.372246 | 23.8469 | 1.693858 | 27.8006 | 1.456747 | 25.2451 | 1.601443
32.2918 | 1.258464 | 31.5294 | 1.288094 | 29.6397 | 1.368199 |  |  | 29.552 | 1.372169 | 29.8542 | 1.35859 | 24.1586 | 1.672322 | 28.3748 | 1.427855 | 25.3262 | 1.596398
32.5613 | 1.248326 | 32.0047 | 1.269454 | 30.1262 | 1.346604 |  |  | 30.7793 | 1.318699 | 30.1703 | 1.344681 | 24.3385 | 1.660145 | 29.4797 | 1.375459 | 26.2312 | 1.542237
|  | 32.2796 | 1.258927 | 31.0308 | 1.308271 |  |  | 31.072 | 1.306579 | 31.0971 | 1.30555 | 25.2907 | 1.598602 | 31.5266 | 1.288206 | 26.5407 | 1.52457
|  | 32.3533 | 1.256135 | 31.5187 | 1.288521 |  |  | 31.5299 | 1.288075 | 31.5282 | 1.288142 | 26.2319 | 1.542197 |  |  | 26.67 | 1.517311
|  | 32.5599 | 1.248379 | 32.3407 | 1.256612 |  |  | 32.355 | 1.256071 | 32.0135 | 1.269114 | 27.2547 | 1.485357 |  |  | 26.823 | 1.508814
|  | 33.1012 | 1.228521 | 33.0913 | 1.228878 |  |  | 33.1023 | 1.228481 | 32.2733 | 1.259166 | 27.8798 | 1.452691 |  |  | 27.2805 | 1.483978
|  | 33.9123 | 1.19997 | 33.2019 | 1.224899 |  |  | 33.9135 | 1.199929 | 32.3513 | 1.256211 | 28.6193 | 1.415908 |  |  | 27.8957 | 1.451879
|  | 33.9717 | 1.197934 | 33.5778 | 1.211575 |  |  | 33.9741 | 1.197852 | 33.9135 | 1.199929 | 29.324 | 1.382601 |  |  | 28.1368 | 1.439686
|  | 34.3804 | 1.184115 | 33.901 | 1.200358 |  |  | 34.3799 | 1.184132 | 33.974 | 1.197855 | 29.4818 | 1.375364 |  |  | 28.5465 | 1.419444
|  | 34.4954 | 1.180287 | 34.3037 | 1.186683 |  |  | 34.495 | 1.180301 | 34.3803 | 1.184119 | 29.5462 | 1.372432 |  |  | 29.3245 | 1.382578
|  | 35.0663 | 1.161661 | 34.4617 | 1.181406 |  |  | 35.3346 | 1.153118 | 34.4957 | 1.180277 | 30.0752 | 1.348835 |  |  | 29.4824 | 1.375336
|  | 35.3336 | 1.15315 | 35.1053 | 1.160411 |  |  | 35.7309 | 1.140739 | 35.069 | 1.161574 | 30.9756 | 1.310545 |  |  | 29.5471 | 1.372391
|  | 35.7301 | 1.140764 | 35.3087 | 1.153937 |  |  | 35.8411 | 1.137346 | 35.3335 | 1.153153 | 31.1215 | 1.304552 |  |  | 30.1062 | 1.347478
|  | 36.1813 | 1.127005 | 35.8001 | 1.138606 |  |  | 36.5993 | 1.114566 | 35.7298 | 1.140773 | 31.522 | 1.288389 |  |  | 31.0134 | 1.308987
|  | 36.3998 | 1.120467 | 37.0672 | 1.100982 |  |  | 37.754 | 1.081664 | 36.1781 | 1.127101 | 32.3253 | 1.257194 |  |  | 31.12 | 1.304613
|  | 36.5984 | 1.114593 | 37.7374 | 1.082123 |  |  | 38.4108 | 1.063849 | 36.403 | 1.120371 | 33.122 | 1.227771 |  |  | 31.2362 | 1.29988
|  | 36.9321 | 1.104868 | 37.7374 | 1.082123 |  |  | 39.0225 | 1.047807 | 36.5959 | 1.114666 | 33.5322 | 1.213175 |  |  | 31.5291 | 1.288106
|  | 37.7535 | 1.081678 | 38.0258 | 1.074215 |  |  | 39.178 | 1.04381 | 36.9264 | 1.105033 | 33.9133 | 1.199936 |  |  | 32.3457 | 1.256423
|  | 38.186 | 1.069876 | 38.3879 | 1.064459 |  |  | 39.5391 | 1.034654 | 37.7524 | 1.081708 | 34.1256 | 1.192691 |  |  | 33.0946 | 1.228759
|  | 38.4088 | 1.063902 | 38.8072 | 1.053394 |  |  | 40.3393 | 1.014959 | 38.2005 | 1.069485 | 34.3709 | 1.184433 |  |  | 33.1897 | 1.225337
|  | 39.0214 | 1.047835 | 39.0042 | 1.048279 |  |  | 41.4218 | 0.9895553 | 38.4086 | 1.063907 | 34.49 | 1.180466 |  |  | 33.5669 | 1.211957
|  | 39.1771 | 1.043833 | 39.1681 | 1.044064 |  |  | 41.5236 | 0.987236 | 38.729 | 1.055439 | 35.0488 | 1.162222 |  |  | 33.9062 | 1.20018
|  | 39.5385 | 1.034669 | 39.4251 | 1.037526 |  |  | 41.9162 | 0.9783996 | 39.0209 | 1.047848 | 35.3212 | 1.153542 |  |  | 33.965 | 1.198163
|  | 39.7025 | 1.030566 | 39.5051 | 1.035508 |  |  | 42.0143 | 0.9762181 | 39.5373 | 1.034699 | 35.7541 | 1.140023 |  |  | 34.2644 | 1.188003
|  |  |  | 40.3196 | 1.015435 |  |  | 42.7252 | 0.960716 | 39.7006 | 1.030613 | 37.0154 | 1.102469 |  |  | 34.3745 | 1.184313
[10 empty] | 40.3378 | 1.014995 | 37.7476 | 1.081841 |  |  | 34.4874 | 1.180553
[10 empty] | 41.4044 | 0.9899529 | 37.9412 | 1.076522 |  |  | 35.0879 | 1.160968
[10 empty] | 41.5235 | 0.9872383 | 38.7448 | 1.055025 |  |  | 35.3257 | 1.153399
[10 empty] | 41.9135 | 0.9784598 | 39.0117 | 1.048085 |  |  | 35.7775 | 1.139302
[10 empty] | 42.0172 | 0.9761537 | 39.1795 | 1.043772 |  |  | 36.5895 | 1.114855
[10 empty] | 42.725 | 0.9607202 | 39.3911 | 1.038386 |  |  | 37.0479 | 1.101536
[12 empty] | 39.5328 | 1.034812 |  |  | 37.7437 | 1.081948
[16 empty] | 38.0091 | 1.07467
[16 empty] | 38.4003 | 1.064128
[16 empty] | 38.7862 | 1.053942
[16 empty] | 39.0215 | 1.047833
[16 empty] | 39.1702 | 1.04401
[16 empty] | 39.4244 | 1.037544
[16 empty] | 39.5336 | 1.034792
[16 empty] | 40.3309 | 1.015162
[16 empty] | 40.4991 | 1.011122
[16 empty] | 41.4189 | 0.9896215
[16 empty] | 41.5174 | 0.9873769
[16 empty] | 41.9094 | 0.9785512
[16 empty] | 42.0039 | 0.9764489
[16 empty] | 42.7207 | 0.9608124
[16 empty] | 42.8162 | 0.9587697
[16 empty] | 42.9319 | 0.9563074
[16 empty] | 43.2283 | 0.9500612
[16 empty] | 44.792 | 0.9185135
[16 empty] | 44.9462 | 0.9155247
[16 empty] | 45.2882 | 0.9089707
[16 empty] | 45.41 | 0.9066611
[16 empty] | 45.9087 | 0.8973363
[16 empty] | 46.3566 | 0.8891375
[16 empty] | 47.0159 | 0.8773622